## Fig 2b
One-piece |  | Furled |  | Unfurled
t (ms) | Relative Vaccum Ratio Vr (%) | t (ms) | Relative Vaccum Ratio Vr (%) | t (ms) | Relative Vaccum Ratio Vr (%)
0 | 0 | 0 | 0 | 0 | 0
12.5 | 7.000648 | 6.25 | 4.893892 | 6.25 | 17.09082
25 | 18.76804 | 12.5 | 7.872952 | 18.75 | 43.08564
37.5 | 23.10482 | 18.75 | 9.437648 | 31.25 | 57.0727
43.75 | 24.11186 | 25.5 | 9.974243 | 37.5 | 62.58274
50 | 24.12623 |  |  | 43.75 | 65.96892
|  |  |  | 50 | 68.55405
|  |  |  | 56.25 | 72.91599
|  |  |  | 62.5 | 76.9062
|  |  |  | 68.75 | 78.69365
|  |  |  | 75 | 83.18434
|  |  |  | 93.75 | 85.66875

## Fig 2h
Lip ratio | Normal adhesion strength (kPa) |  |  |  |  | Max force-weight ratio
1 | 2.85316 | 2.14828 | 2.54552 | 2.80892 | 3.96536 | 251.0269
1.4 | 3.30592 | 2.90468 | 4.05604 | 2.95668 | 5.38416 | 326.7266
1.6 | 5.92772 | 4.40016 | 6.23372 | 5.51352 | 5.73044 | 382.1924
1.8 | 8.19944 | 5.90904 | 8.23556 | 5.93024 | 7.63916 | 502.8702
2 | 7.30308 | 8.51812 | 7.1268 | 7.95892 | 9.96452 | 599.8218

## Fig 2i
Normal adhesion strength (kPa)
Lam | Disk | 2.0x | Backbone | E-Curve | P-Curve
2.51548 | 4.74984 | 7.30308 | 9.98932 | 19.97932 | 19.33036
3.77292 | 4.40088 | 8.51812 | 11.9268 | 13.46568 | 17.22076
1.19172 | 3.58544 | 7.1268 | 13.29572 | 12.49552 | 14.22756
2.76888 | 4.95832 | 7.95892 | 12.29216 | 18.44896 | 16.93752
1.9554 | 4.99432 | 9.96452 | 12.66604 | 21.13432 | 14.62196
Shear adhesion strength (kPa)
Lam | Disk | E-Curve | P-Curve
1.42408 | 0.59952 | 14.40228 | 15.28476
0.26956 | 0.80876 | 22.62128 | 12.13692
0.29964 | 0.45816 | 12.85164 | 17.5052
0.59392 | 0.31512 | 18.78416 | 13.38912
0.6562 | 0.68024 | 15.87708 | 9.87996

## Fig 2j
Normal adhesion strength (kPa)
| Para |  |  |  |  | Bimodal |  |  |  |  | Tilt
6 rows | 11.61888 | 13.00748 | 11.53064 | 12.0592 | 11.35576 | 9.4954 | 9.61172 | 9.38432 | 11.74156 | 9.19892 | 15.46552 | 17.24556 | 15.8906 | 15.78516 | 15.56592
8 rows | 19.97932 | 13.46568 | 12.49552 | 18.44896 | 21.13432 | 17.26248 | 13.47632 | 16.41036 | 15.85976 | 20.1776 | 26.06196 | 23.37324 | 22.41772 | 20.90572 | 25.98652
Shear adhesion strength (kPa)
| Para |  |  |  |  | Bimodal |  |  |  |  | Tilt
6 rows | 9.07504 | 7.92284 | 8.72684 | 10.69472 | 13.29104 | 11.39012 | 14.19192 | 12.45392 | 11.49616 | 8.66648 | 14.24028 | 14.21936 | 12.36476 | 15.24212 | 18.33812
8 rows | 14.40228 | 22.62128 | 12.85164 | 18.78416 | 15.87708 | 23.22864 | 18.05168 | 20.80136 | 17.56468 | 24.08368 | 29.422 | 20.26708 | 24.34024 | 24.47788 | 25.17324
Note: the parallel-8 rows design (Fig. 2J) is the benchmark E-curve tested in (Fig. 2I)

## Fig 2k
| Para |  |  |  |  | Bimodal |  |  |  |  | Tilt
6 rows | 62.28571 | 73.09942 | 85.90426 | 81.25 | 68.39237 | 31.85841 | 26.19048 | 26.08696 | 28.57143 | 22.68041 | 19.72789 | 40.45802 | 36.22047 | 24.51613 | 25.3012
8 rows | 73.29193 | 51.85185 | 33.03571 | 29.28571 | 41.02564 | 28.97727 | 26.89655 | 29.65517 | 25.39683 | 27.68362 | 27.13568 | 25.47771 | 30.23256 | 26.34731 | 26.63043