## Fig 3c
Normal adhesion strength (kPa)
| Bis-tris Gel | Porous Tough Gel | Pig Stomach | Stomach Phantom | Nitrile Glove | SEBS
| 13.62004 | 4.038 | 10.00992 | 26.06196 | 19.69184 | 22.76528
| 15.079 | 3.30384 | 9.49452 | 23.37324 | 21.56076 | 23.35192
| 14.47516 | 7.81312 | 10.56344 | 22.41772 | 23.5452 | 33.05464
| 15.93696 | 8.97388 | 9.9312 | 20.90572 | 16.99736 | 32.74084
| 15.36264 | 12.14492 | 10.58684 | 25.98652 | 20.30392 | 28.21264
| Bis-tris Gel | Porous Tough Gel | Pig Stomach | Stomach Phantom | Nitrile Glove | SEBS
Stiffness | 9kPa | 26kPa | 76kPa | 307kPa | 7MPa | 19MPa
Max force-weight ratio | 670.8708 | 511.2438 | 445.656 | 1097.085 | 991.1417 | 1391.444
Note: optimal MUSAS (tilt-8 rows design) performance on the stomach phantom tissue was tested in (Fig. 2J)

## Fig 3d
Shear adhesion strength (kPa)
| Bis-tris Gel | Porous Tough Gel | Pig Stomach | Stomach Phantom | Nitrile Glove | SEBS
| 7.99588 | 2.77112 | 13.37916 | 29.422 | 11.67408 | 19.26264
| 8.94964 | 3.25764 | 13.90596 | 20.26708 | 15.03452 | 21.93968
| 6.17008 | 5.85568 | 8.06272 | 24.34024 | 18.15376 | 30.02428
| 9.6148 | 4.51148 | 12.1924 | 24.47788 | 16.2286 | 22.06412
| 6.98528 | 5.08008 | 13.368 | 25.17324 | 14.02268 | 23.65588
| Bis-tris Gel | Porous Tough Gel | Pig Stomach | Stomach Phantom | Nitrile Glove | SEBS
Stiffness | 9kPa | 26kPa | 76kPa | 307kPa | 7MPa | 19MPa
Max force-weight ratio | 404.7377 | 246.4965 | 585.3752 | 1238.527 | 764.1876 | 1263.88
Note: optimal MUSAS (tilt-8 rows design) performance on the stomach phantom tissue was tested in (Fig. 2J)

## Fig 3h
Wet, pH 7.41
| Normal adhesion strength (kPa) |  |  |  |  | Shear adhesion strength (kPa)
Silbione | 0.83748 | 1.26716 | 1.05236 | 0.85344 | 0.72008 | 0.25616 | 0.22136 | 0.1216 | 0.12188 | 0.11468
Carbopol | 2.52108 | 2.13428 | 1.78496 | 1.51548 | 2.3012 | 2.43096 | 1.19648 | 1.6006 | 3.005 | 2.65528
NHS-EDC | 4.16788 | 3.0864 | 3.2298 | 2.54388 | 6.4962 | 1.59584 | 1.53244 | 1.2958 | 2.43808 | 1.25868
MUSAS | 9.15608 | 10.19452 | 7.72832 | 9.27564 | 8.11052 | 7.59796 | 9.82604 | 10.55952 | 9.42176 | 10.33012
Underwater, pH 7.43
| Normal adhesion strength (kPa) |  |  |  |  | Shear adhesion strength (kPa)
Silbione | 0.1058 | 0.06488 | 0.1184 | 0.06 | 0.03728 | 0.15432 | 0.17008 | 0.0454 | 0.0548 | 0.057
Carbopol | 0.07384 | 0.05688 | 0.05544 | 0.0472 | 0.0786 | 0.12992 | 0.05116 | 0.06912 | 0.05372 | 0.04636
NHS-EDC | 1.73864 | 1.3016 | 1.54084 | 1.52508 | 2.06224 | 0.7388 | 0.39892 | 0.6014 | 0.44136 | 0.49932
MUSAS | 10.00992 | 9.49452 | 10.56344 | 9.9312 | 10.58684 | 13.37916 | 13.90596 | 8.06272 | 12.1924 | 13.368
Underwater, pH 1.51
| Normal adhesion strength (kPa) |  |  |  |  | Shear adhesion strength (kPa)
Silbione | 0.07212 | 0.04716 | 0.06712 | 0.07024 | 0.06612 | 0.02956 | 0.02748 | 0.03732 | 0.02572 | 0.01724
Carbopol | 0.06604 | 0.04848 | 0.04816 | 0.06544 | 0.03444 | 0.02876 | 0.022 | 0.03124 | 0.02456 | 0.03404
NHS-EDC | 0.04736 | 0.0642 | 0.03728 | 0.03064 | 0.051 | 0.1822 | 0.1922 | 0.2084 | 0.34452 | 0.2724
MUSAS | 8.06152 | 7.46116 | 10.8316 | 10.48156 | 10.9768 | 13.7942 | 13.33284 | 13.18936 | 11.3408 | 9.97548
Underwater, pH 8.83
| Normal adhesion strength (kPa) |  |  |  |  | Shear adhesion strength (kPa)
Silbione | 0.02604 | 0.02888 | 0.02792 | 0.01784 | 0.03144 | 0.05652 | 0.02664 | 0.023 | 0.05744 | 0.01252
Carbopol | 0.0344 | 0.03484 | 0.03172 | 0.05528 | 0.05416 | 0.0394 | 0.03604 | 0.03724 | 0.02836 | 0.02472
NHS-EDC | 1.3622 | 1.42452 | 0.4658 | 1.45808 | 1.57232 | 0.60024 | 0.56108 | 0.45832 | 0.41964 | 0.30128
MUSAS | 7.58448 | 10.1826 | 8.78092 | 9.15168 | 10.38372 | 7.93996 | 10.61464 | 9.7546 | 11.95132 | 9.96232

## Fig 3i
| Normal adhesion strength (kPa) |  |  |  |  | Shear adhesion strength (kPa) |  |  |  |  | pH
Stomach | 8.06152 | 7.46116 | 10.8316 | 10.48156 | 10.9768 | 13.7942 | 13.33284 | 13.18936 | 11.3408 | 9.97548 | 1.54
Buccal | 7.66308 | 5.13576 | 5.65796 | 6.07916 | 6.22376 | 4.69528 | 4.63116 | 5.635 | 4.9528 | 6.44048 | 7.43
Esophagus | 7.0412 | 7.36856 | 6.81592 | 8.16088 | 5.94588 | 5.46912 | 5.9644 | 7.91592 | 6.17936 | 6.68332 | 7.43
Heart | 12.50188 | 13.89116 | 14.05228 | 14.19976 | 16.31432 | 10.56164 | 13.19692 | 11.79556 | 11.87472 | 8.92756 | 7.43
Kidney | 8.23724 | 6.09728 | 8.64496 | 11.12936 | 8.85572 | 7.2624 | 10.47972 | 8.61256 | 7.10664 | 7.79584 | 8.52
Liver | 9.0134 | 7.56508 | 9.80976 | 9.36568 | 9.34036 | 7.92948 | 12.6998 | 9.64884 | 9.87124 | 8.86808 | 8.52
Small Intestine | 10.05972 | 10.68644 | 10.44208 | 9.70348 | 8.44676 | 8.74808 | 7.74408 | 8.57008 | 7.82488 | 8.2202 | 8.52